## Sheet1
Load | Strain | Stress
3500 | 0.0024319 | 4823300
7000 | 0.0048637 | 9646600
10500 | 0.0072956 | 14470000
14000 | 0.0097274 | 19293000
17500 | 0.012159 | 24117000
21000 | 0.014591 | 28940000
24500 | 0.017023 | 33763000
28000 | 0.019455 | 38586000
31500 | 0.021887 | 43410000
35000 | 0.024319 | 48233000
38500 | 0.02675 | 53000000
42000 | 0.029182 | 57900000
45500 | 0.0316 | 62700000
49000 | 0.034 | 67500000
52500 | 0.0365 | 72300000
56000 | 0.0389 | 77200000
59500 | 0.0413 | 82000000
63000 | 0.0438 | 86800000
66500 | 0.0462 | 91600000
70000 | 0.0486 | 96500000
73500 | 0.0525 | 101000000
77000 | 0.0535 | 106000000
80500 | 0.0559 | 111000000
84000 | 0.0584 | 116000000
87500 | 0.0608 | 121000000
91000 | 0.0632 | 125000000
94500 | 0.0657 | 130000000
98000 | 0.0681 | 135000000
101500 | 0.0705 | 140000000
105000 | 0.073 | 145000000
108500 | 0.0754 | 150000000
112000 | 0.0778 | 154000000
115500 | 0.0803 | 159000000
119000 | 0.0827 | 164000000
122500 | 0.0851 | 169000000
126000 | 0.0875 | 174000000
129500 | 0.09 | 178000000
133000 | 0.0924 | 183000000
136500 | 0.0948 | 188000000
140000 | 0.0973 | 193000000
143500 | 0.0997 | 198000000
147000 | 0.10214 | 203000000
150500 | 0.1046 | 207000000
154000 | 0.107 | 212000000
157500 | 0.109 | 217000000
161000 | 0.111 | 222000000
164500 | 0.114 | 228000000
168000 | 0.117 | 232000000
171500 | 0.119 | 236000000
175000 | 0.122 | 241000000
178500 | 0.124 | 246000000
182000 | 0.126 | 251000000
185500 | 0.129 | 256000000
189000 | 0.131 | 260000000
192500 | 0.134 | 265000000
196000 | 0.136 | 270000000
199500 | 0.139 | 275000000
203000 | 0.141 | 280000000
206500 | 0.143 | 285000000
210000 | 0.146 | 289000000
213500 | 0.148 | 299000000
217000 | 0.151 | 309000000
220500 | 0.153 | 304000000
224000 | 0.156 | 314000000
227500 | 0.158 | 318000000
231000 | 0.16 | 323000000
234500 | 0.163 | 328000000
238000 | 0.165 | 333000000
241500 | 0.168 | 338000000
245000 | 0.17 | 342000000
248500 | 0.173 | 347000000
252000 | 0.175 | 352000000
255500 | 0.178 | 352000000
259000 | 0.18 | 357000000
262500 | 0.182 | 362000000
266000 | 0.185 | 367000000
269500 | 0.187 | 371000000
273000 | 0.19 | 376000000
276500 | 0.192 | 381000000
280000 | 0.195 | 386000000
283500 | 0.197 | 391000000
287000 | 0.199 | 396000000
290500 | 0.202 | 400000000
294000 | 0.204 | 405000000
297500 | 0.207 | 410000000
301000 | 0.209 | 415000000
304500 | 0.212 | 420000000
308000 | 0.214 | 424000000
311500 | 0.216 | 429000000
315000 | 0.219 | 434000000
318500 | 0.221 | 439000000
322000 | 0.224 | 444000000
325500 | 0.226 | 449000000
329000 | 0.229 | 453000000
332500 | 0.231 | 458000000
336000 | 0.233 | 463000000
339500 | 0.236 | 468000000
343000 | 0.238 | 473000000
346500 | 0.241 | 478000000
350000 | 0.243 | 482000000